## INTRO
BIORETENTION MEDIA MIX ANALYSIS TOOL
MHFD-MediaMixTool, Version 1.00 (April 2025)
Mile High Flood District
Denver, Colorado
www.mhfd.org
Purpose & Background
The purpose of this workbook is to provide a simplified approach for evaluating bioretention media mixes used in stormwater control measures. This workbook contains two primary worksheets for bioretention media mix analysis: 1) A bioretention media mix quantity estimation tool (for suppliers) to develop theoretical mixes based on combined material quantities of topsoil and sand. 2) A bioretention media mix sample quality assurance check for comparison of soil lab results to the USDCM recommended ranges for bioretention mix soil properties (for suppliers, design engineers, or inspectors).
Summary of Worksheets
Bioretention Media Mix - Topsoil-to-Sand Quantity Estimator
Bioretention Mix Estimator | This worksheet can be used by suppliers to evaluate potential bioretention media mixtures (varied ratios of topsoil-to-sand). The ratios could theoretically be created to produce a bioretention mixture based on topsoil and sand samples (soil gradation and soil nutrient analysis) prior to providing a bioretention media product for use. Values in orange cells are required input to be filled out by the supplier/design engineer.
Mix Estimator Example | This worksheet provides a completed example of the Bioretention Mix Estimator worksheet for a given topsoil sample.
Lab Results - Topsoil | This worksheet provides a location to include screenshots of soil sampling results from lab analysis of topsoil used in the bioretention media mix.
Lab Results - Sand | This worksheet provides a location to include screenshots of soil sampling results from lab analysis of sand used in the bioretention media mix.
Bioretention Media Mix - Soil Sample Quality Assurance (QA) Check
Bioretention Mix Sample QA | This worksheet can be used by suppliers, design engineers, or inspectors to compare bioretention media mix samples to the specifications in USDCM Volume 3, Chapter 4 (March 2024). Values in orange cells are required input to be filled out by the supplier/design engineer.
Lab Results - Bioretention Mix | This worksheet provides a location to include screenshots of soil sampling results from lab analysis of the bioretention media mix.
Comments? | Direct all comments regarding this spreadsheet workbook to: | MHFD email

## Bioretention Mix Estimator
Bioretention Media Mix - Topsoil-to-Sand Quantity Estimator
MHFD-MediaMixTool, Version 1.00 (April 2025)
This worksheet can be used by suppliers to evaluate potential bioretention media mixtures (varied ratios of topsoil-to-sand). The ratios could theoretically be created to produce a bioretention mixture based on topsoil and sand samples (soil gradation and soil nutrient analysis) prior to providing a bioretention media product for use. Values in orange cells are required input to be filled out by the supplier/design engineer.
Design Mix Input (from Soil Gradation & Soil Nutrient Analysis)
Soil Type | Soil Name | Was gravel (>2 mm) removed from topsoil before particle size distribution? | Does topsoil have less than 25% gravel (>2 mm)? | Sand (%) | Silt (%) | Clay (%) | Organic Matter (%) | Salinity/ Salts (EC) dS/m or mmhos/cm | Nitrate Nitrogen (ppm) | Phosphorus (ppm) | Phosphorus Test Method Olsen or Mehlich-3
Topsoil
Sand
Note: Table BR-3 to the right provides the recommended bioretention media properties from the USDCM Volume 3, Chapter 4.
Calculations
Mix Ratio |  | Ratio of Topsoil (%) | Ratio of Clean Sand (%) | Sand (%) | Silt (%) | Clay (%) | Organic Matter (%) | Salinity/ Salts (EC) dS/m or mmhos/cm | Nitrate Nitrogen (ppm) | Phosphorus (ppm) | Can mix meet Table BR-3 Bioretention Media Properties?
Topsoil-0 : Sand-100 |  | 0% | 100%
Topsoil-05 : Sand-95 |  | 5% | 95%
Topsoil-10 : Sand-90 |  | 10% | 90%
Topsoil-15 : Sand-85 |  | 15% | 85%
Topsoil-20 : Sand-80 |  | 20% | 80%
Topsoil-25 : Sand-75 |  | 25% | 75%
Topsoil-30 : Sand-70 |  | 30% | 70%
Topsoil-35 : Sand-65 |  | 35% | 65%
Topsoil-40 : Sand-60 |  | 40% | 60%
Topsoil-45 : Sand-55 |  | 45% | 55%
Topsoil-50 : Sand-50 |  | 50% | 50%
Topsoil-55 : Sand-45 |  | 55% | 45%
Topsoil-60 : Sand-40 |  | 60% | 40%
Topsoil-65 : Sand-35 |  | 65% | 35%
Topsoil-70 : Sand-30 |  | 70% | 30%
Topsoil-75 : Sand-25 |  | 75% | 25%
Topsoil-80 : Sand-20 |  | 80% | 20%
Topsoil-85 : Sand-15 |  | 85% | 15%
Topsoil-90 : Sand-10 |  | 90% | 10%
Topsoil-95 : Sand-5 |  | 95% | 5%
Topsoil-100 : Sand-0 |  | 100% | 0%
Mix Ratio Selection
Can the recommended bioretention media mix specifications theoretically be met based on topsoil and sand combinations from the analysis listed above? (All cells within a single row must be green for each of the soil parameters.)
What is the ratio of topsoil and sand selected to produce the bioretention media mix?

## Mix Estimator Example
Bioretention Media Mix - Topsoil-to-Sand Quantity Estimator
MHFD-MediaMixTool, Version 1.00 (April 2025)
This worksheet can be used by suppliers to evaluate potential bioretention media mixtures (varied ratios of topsoil-to-sand). The ratios could theoretically be created to produce a bioretention mixture based on topsoil and sand samples (soil gradation and soil nutrient analysis) prior to providing a bioretention media product for use. Values in orange cells are required input to be filled out by the supplier/design engineer.
Design Mix Input (from Soil Gradation & Soil Nutrient Analysis)
Soil Type | Soil Name | Was gravel (>2 mm) removed from topsoil before particle size distribution? | Does topsoil have less than 25% gravel (>2 mm)? | Sand (%) | Silt (%) | Clay (%) | Organic Matter (%) | Salinity/ Salts (EC) dS/m or mmhos/cm | Nitrate Nitrogen (ppm) | Phosphorus (ppm) | Phosphorus Test Method Olsen or Mehlich-3
Topsoil | Common #1 | Yes | Yes | 51% | 28.4% | 17.4% | 3.23% | 1.19 | 14.3 | 30.2 | Olsen
Sand | Class C |  |  | 99.3% | 0.35% | 0.35% | 0% | 0 | 0 | 0
Note: Table BR-3 to the right provides the recommended bioretention media properties from the USDCM Volume 3, Chapter 4.
Calculations
Mix Ratio |  | Ratio of Topsoil (%) | Ratio of Clean Sand (%) | Sand (%) | Silt (%) | Clay (%) | Organic Matter (%) | Salinity/ Salts (EC) dS/m or mmhos/cm | Nitrate Nitrogen (ppm) | Phosphorus (ppm) | Can mix meet Table BR-3 Bioretention Media Properties?
Topsoil-0 : Sand-100 |  | 0% | 100% | 99.3% | 0.35% | 0.35% | 0% | 0 | 0 | 0 | No
Topsoil-05 : Sand-95 |  | 5% | 95% | 96.88% | 1.752% | 1.202% | 0.1615% | 0.0595 | 0.715 | 1.51 | No
Topsoil-10 : Sand-90 |  | 10% | 90% | 94.47% | 3.155% | 2.055% | 0.323% | 0.119 | 1.43 | 3.02 | No
Topsoil-15 : Sand-85 |  | 15% | 85% | 92.05% | 4.557% | 2.907% | 0.4845% | 0.1785 | 2.145 | 4.53 | No
Topsoil-20 : Sand-80 |  | 20% | 80% | 89.64% | 5.96% | 3.76% | 0.646% | 0.238 | 2.86 | 6.04 | No
Topsoil-25 : Sand-75 |  | 25% | 75% | 87.22% | 7.362% | 4.612% | 0.8075% | 0.2975 | 3.575 | 7.55 | No
Topsoil-30 : Sand-70 |  | 30% | 70% | 84.81% | 8.765% | 5.465% | 0.969% | 0.357 | 4.29 | 9.06 | No
Topsoil-35 : Sand-65 |  | 35% | 65% | 82.39% | 10.17% | 6.317% | 1.131% | 0.4165 | 5.005 | 10.57 | No
Topsoil-40 : Sand-60 |  | 40% | 60% | 79.98% | 11.57% | 7.17% | 1.292% | 0.476 | 5.72 | 12.08 | Yes
Topsoil-45 : Sand-55 |  | 45% | 55% | 77.57% | 12.97% | 8.022% | 1.454% | 0.5355 | 6.435 | 13.59 | Yes
Topsoil-50 : Sand-50 |  | 50% | 50% | 75.15% | 14.37% | 8.875% | 1.615% | 0.595 | 7.15 | 15.1 | Yes
Topsoil-55 : Sand-45 |  | 55% | 45% | 72.73% | 15.78% | 9.727% | 1.777% | 0.6545 | 7.865 | 16.61 | Yes
Topsoil-60 : Sand-40 |  | 60% | 40% | 70.32% | 17.18% | 10.58% | 1.938% | 0.714 | 8.58 | 18.12 | Yes
Topsoil-65 : Sand-35 |  | 65% | 35% | 67.9% | 18.58% | 11.43% | 2.1% | 0.7735 | 9.295 | 19.63 | No
Topsoil-70 : Sand-30 |  | 70% | 30% | 65.49% | 19.98% | 12.28% | 2.261% | 0.833 | 10.01 | 21.14 | No
Topsoil-75 : Sand-25 |  | 75% | 25% | 63.08% | 21.39% | 13.14% | 2.423% | 0.8925 | 10.725 | 22.65 | No
Topsoil-80 : Sand-20 |  | 80% | 20% | 60.66% | 22.79% | 13.99% | 2.584% | 0.952 | 11.44 | 24.16 | No
Topsoil-85 : Sand-15 |  | 85% | 15% | 58.25% | 24.19% | 14.84% | 2.745% | 1.0115 | 12.155 | 25.67 | No
Topsoil-90 : Sand-10 |  | 90% | 10% | 55.83% | 25.6% | 15.69% | 2.907% | 1.071 | 12.87 | 27.18 | No
Topsoil-95 : Sand-5 |  | 95% | 5% | 53.41% | 27% | 16.55% | 3.069% | 1.1305 | 13.585 | 28.69 | No
Topsoil-100 : Sand-0 |  | 100% | 0% | 51% | 28.4% | 17.4% | 3.23% | 1.19 | 14.3 | 30.2 | No
Mix Ratio Selection
Can the recommended bioretention media mix specifications theoretically be met based on topsoil and sand combinations from the analysis listed above? (All cells within a single row must be green for each of the soil parameters.) | [9 empty] | Yes
What is the ratio of topsoil and sand selected to produce the bioretention media mix? | [9 empty] | Topsoil-50 : Sand-50

## Lab Results - Topsoil
For reference only - paste a copy of the soil sample results from the lab analysis for the topsoil.

## Lab Results - Sand
For reference only - paste a copy of the soil sample results from the lab analysis for the sand.

## Bioretention Mix Sample QA
Bioretention Media Mix - Soil Sample Quality Assurance (QA) Check
MHFD-MediaMixTool, Version 1.00 (April 2025)
This worksheet can be used by suppliers, design engineers, or inspectors to compare bioretention media mix samples to the specifications in USDCM Volume 3, Chapter 4 (March 2024). Sampling of media should occur either after delivery and prior to placement or be conducted by the supplier just prior to site delivery. Samples should be collected within several days of placment of the media so that the results are representative of the media placed. Values in orange cells are required input to be filled out by the supplier/design engineer.
Bioretention Media Mix - Soil Sample Information
Bioretention Media Mix - Name
Bioretention Media Mix - Sample ID
Bioretention Media Mix - Sample Date
Bioretention Media Mix - Soil Sample Quality Assurance Check (QAC)
Soil Parameter | Test Method | Units | Value | Requirements | Meets Specs?
Sand (%) |  |  |  | 70-80%
Silt (%) |  |  |  | 5-25%
Clay (%) |  |  |  | 5-15%
Was gravel (>2 mm) removed from topsoil before particle size distribution? |  |  |  | Yes
Does topsoil have less than 25% gravel (>2 mm)? |  |  |  | Yes
Organic Matter (%) |  |  |  | 1-5%
Salinity/Salts (EC) |  |  |  | <3 dS/m or <3 mmhos/cm
Nitrate Nitrogen (ppm) |  |  |  | <30 ppm
Phosphorus (ppm) |  |  |  | <20 ppm (Olsen) or <30 ppm (Mehlich-3)

## Lab Results - Bioretention
For reference only - paste a copy of the soil sample results from the lab analysis for the bioretention media.
Sampling of media should occur either after delivery and prior to placement or be conducted by the supplier just prior to site delivery.
Samples should be collected within several days of placment of the media so that the results are representative of the media placed.